## Raw Data
adeziv | test | N/mm2 | data | adeziv | test | N/mm2 | wood failure[%]
140.1 | D3/1 | 14.75 |  | 140.1 | D3/1 | 14.75 |  | Tests meaning: | [6 empty] | Niminum values for adhesive strength
140.1 | D3/3 | 2.3 |  | 140.1 | D3/3 | 2.3 |  |  |  | press time | stay at room temp | environment conditions |  |  | Conditions for EN205 |  | Adhesive strength N/mm^2
140.1 | D3/3 | 2.76 |  | 140.1 | D3/3 | 2.76 |  | D4/1 | D3/1 | 16h | 7 days |  |  | test | Serie | Conditions | D1 | D2 | D3 | D4
140.1 | WATT | 3.8 |  | 140.1 | WATT | 3.8 |  |  | D3/3 | 16h | 7 days | 4 days in cold water |  | test | 1 | 7 days at standard conditions | ≥ 10 | ≥ 10 | ≥ 10 | ≥ 10
142.1 | D3/1 | 12.7 |  | 142.1 | D3/1 | 12.7 |  |  | D4/5 | 16h | 7 days | 6h in boiling water | 2h in cold water | test | 2 | 7 days at standard conditions | - | ≥ 8 | - | -
142.1 | D3/3 | 1.57 |  | 142.1 | D3/3 | 1.57 |  |  | WATT | 16h | 7 days | 80deg C 2h |  | test |  | 3h in cold water
142.1 | D3/3 | 1.65 |  | 142.1 | D3/3 | 1.65 | [9 empty] | 7 days at standard conditions
142.1 | WATT | 3.2 |  | 142.1 | WATT | 3.2 |  |  |  |  | adhesive | manufacturer |  |  | 3 | 7 days at standard conditions | - | - | ≥ 2 | ≥ 4
143.1 | D3/1 | 14.5 |  | 143.1 | D3/1 | 14.5 |  |  |  |  | 140.1 | ours |  |  |  | 4 days in cold water
143.1 | D3/3 | 0.6 |  | 143.1 | D3/3 | 0.6 |  |  |  |  | 142.1 | ours |  |  | 4 | 7 days at standard conditions | - | - | ≥ 8 | -
143.1 | D3/3 | 0.64 |  | 143.1 | D3/3 | 0.64 |  |  |  |  | 143.1 | ours |  |  |  | 4 days in cold water
143.1 | D4/5 | 0 |  | 143.1 | D4/5 | unglued |  |  |  |  | 315.6 | ours |  |  |  | 7 days at standard conditions
143.1 | D4/5 | 0.127 |  | 143.1 | WATT | 6.3 |  |  |  |  | 3153.6 | ours |  |  | 5 | 7 days at standard conditions | - | - | - | ≥ 4
143.1 | WATT | 6.3 |  | 315.6 | D4/5 | unglued |  |  |  |  | CB03 | ours |  |  |  | 6h in boiling water
148.1 | D3/1 | 13.4 |  | 3153.6 | D3/3 | 0.33 |  |  |  |  | CB04 | ours |  |  |  | 7 days at standard conditions
148.1 | D3/3 | 1.686047 |  | CB03 | D3/3 | 0.65 |  |  |  |  | DPN47 | Wacker |  |  | 6 | 7 days at standard conditions | - | - | - | ≥ 8
148.1 | D3/3 | 2.011494 |  | CB03 | D3/3 | unglued |  |  |  |  | GXL4+CB03 | Rakoll + ours |  |  |  | 6h in boiling water
148.1 | D4/5 | 0.8946678 |  | CB03 | D3/3 | unglued |  |  |  |  | RAKOLL GXL4 | Rakoll |  |  |  | 2h in cold water
148.1 | D4/5 | 0.914338 |  | CB03 | WATT | 7.813336 | [9 empty] | 7 days at standard conditions
148.1 | WATT | 5.088195 |  | CB04 | D3/1 | 14.6
149.1 | D3/1 | 13.53488 |  | CB04 | D3/3 | 1.633987 |  | Observations:
149.1 | D4/5 | 2.046512 |  | CB04 | D3/3 | 3.90876 |  | Danafix 446 - WATT - at 140 kgf - starts to slide - high elasticity glue | [6 empty] | Niminum values for adhesive strength
149.1 | D4/5 | 2.465116 |  | CB04 | WATT | 5.5 | [8 empty] | Conditions for IOS-MAT-0134 |  | Adhesive strength N/mm^2
149.1 | WATT | 5.395349 |  | CB04 | WATT | 6.36 | [8 empty] | Serie | Conditions | C3 | C4 | D3 | D4
150.1 | D3/1 | 14.00943 |  | CB04.2 | D3/3 | 5.114544 | [8 empty] | 1 | 72 ± 1 hours at 45 ± 2 deg C and 90 ± 5 % relative humidity |  |  | ≥ 2 | ≥ 2
150.1 | D3/3 | 3.75 |  | CB04.2 | D3/3 | 5.782823 | [8 empty] | 2 |  |  |  | ≥ 4 | ≥ 4
150.1 | D3/3 | 3.867925 |  | Danafix 446 | D3/1 | 16.2 | [8 empty] | 3 |  |  |  | ≥ 5 | ≥ 5
150.1 | D4/5 | 1.792453 |  | Danafix 446 | D3/3 | 2.84 | [8 empty] | 4 |  |  |  | ≥ 6 | ≥ 6
150.1 | D4/5 | 1.926606 |  | Danafix 446 | D3/3 | 2.98 | [8 empty] | 5 |  |  |  | ≥ 8 | ≥ 8
150.1 | WATT | 4.065421 |  | Danafix 446 | D4/5 | 1.442308
315.6 | D4/5 | 0 |  | Danafix 446 | WATT | 6.730769
3153.6 | D3/3 | 0.33 |  | Danafix 446 | WATT | 8.653846
146.1.2 | D3/3 | 1.200939 |  | DPN47 | D3/1 | 13.5
146.1.2 | D3/3 | 1.337047 |  | DPN47 | D3/3 | 0.19
146.1.2 | D4/5 | 0.7782101 |  | DPN47 | D3/3 | 0.29
146.1.2 | D4/5 | 1.114206 |  | DPN47 | D4/5 | 0.34
148.1.2 | D3/3 | 1.313629 |  | DPN47 | WATT | 5.1
148.1.2 | D3/3 | 1.782782 |  | GXL4+CB03 | D3/3 | 0.57
148.1.2 | D4/5 | 1.266714 |  | GXL4+CB03 | D4/5 | 0.68
148.1.2 | D4/5 | 1.40746 |  | GXL4+CB03 | D4/5 | 1.6
148.1.2 | WATT | 5.489092 |  | RAKOLL GXL4 | D3/3 | 2.4
148.1.3 | D3/1 | 13.6 |  | RAKOLL GXL4 | D3/3 | 2.88
148.1.3 | D3/3 | 3.23568 |  | RAKOLL GXL4 | D4/5 | 0.76
148.1.3 | D3/3 | 3.760385 |  | RAKOLL GXL4 | WATT | 6.57
148.1.3 | D4/5 | 3.366856 | 2020-06-25 | CB03 | D4/5 | 0.3368516
148.1.3 | WATT | 7.34 | 2020-06-25 | CB03 | D4/5 | 0.4437049
148.1.3 | WATT | 7.389593 | 2020-06-25 | 148.1.2 | D4/5 | 1.40746
148.1.4 | D3/1 | 12.59336 | 2020-06-25 | 148.1.2 | D4/5 | 1.266714
148.1.4 | D3/3 | 4.886382 | 2020-06-25 | CB04.2 | D4/5 | 3.404018
148.1.4 | D3/3 | 5.283648 | 2020-06-25 | CB04.2 | D4/5 | 3.695409
148.1.4 | D4/5 | 2.94 | 2020-06-25 | 146.1.2 | D4/5 | 0.7782101
148.1.4 | D4/5 | 3.06 | 2020-06-25 | 146.1.2 | D4/5 | 1.114206
148.1.4 | WATT | 7.428889 | 2020-06-25 | CB04 | D4/5 | 2.310119
3050+MDI | D3/3 | 0 | 2020-06-25 | CB04 | D4/5 | 3.695409
3050+MDI | D3/3 | 0.3488372 | 2020-06-25 | 148.1 | D4/5 | 0.914338
3050+MDI | D4/5 | 0 | 2020-06-25 | 148.1 | D4/5 | 0.8946678
3050+MDI | D4/5 | 0 | 2020-06-25 | 3050+MDI | D4/5 | unglued
CB03 | D3/3 | 0 | 2020-06-25 | 3050+MDI | D4/5 | unglued
CB03 | D3/3 | 0 | 2020-06-26 | CB04.2 | WATT | 6.88
CB03 | D3/3 | 0.65 | 2020-06-29 | 3050+MDI | D3/3 | 0.3488372
CB03 | D4/5 | 0.3368516 | 2020-06-29 | 3050+MDI | D3/3 | unglued
CB03 | D4/5 | 0.4437049 | 2020-06-30 | 146.1.2 | D3/3 | 1.200939
CB03 | WATT | 7.813336 | 2020-06-30 | 146.1.2 | D3/3 | 1.337047
CB04 | D3/1 | 14.6 | 2020-06-30 | 148.1.2 | D3/3 | 1.782782
CB04 | D3/3 | 1.633987 | 2020-06-30 | 148.1.2 | D3/3 | 1.313629
CB04 | D3/3 | 3.90876 | 2020-07-01 | 148.1.2 | WATT | 5.489092
CB04 | D4/5 | 2.310119 | 2020-07-03 | 148.1.3 | D3/1 | 13.6 | 100
CB04 | D4/5 | 3.695409 | 2020-07-03 | 148.1.3 | WATT | 7.34 | 0
CB04 | WATT | 5.5 | 2020-07-06 | 148.1.3 | WATT | 7.389593 | 0
CB04 | WATT | 6.36 | 2020-07-07 | 148.1.3 | D3/3 | 3.23568 | 0
CB04.2 | D3/3 | 5.114544 | 2020-07-07 | 148.1.3 | D3/3 | 3.760385 | 0
CB04.2 | D3/3 | 5.782823 | 2020-07-08 | 148.1.3 | D4/5 | 3.366856 | 0
CB04.2 | D4/5 | 3.404018 | 2020-07-09 | 148.1.4 | D3/1 | 12.59336 | 100
CB04.2 | D4/5 | 3.695409 | 2020-07-09 | 148.1.4 | WATT | 7.428889 | 0
CB04.2 | WATT | 6.88 | 2020-07-10 | 148.1.4 | D4/5 | 3.06 | 0
CB06.1 | D3/1 | 12.4964 | 2020-07-10 | RAKOLL GXL4 | D4/5 | 1.515458 | 0
CB06.1 | D3/3 | 0 | 2020-07-10 | 148.1.4 | D4/5 | 2.94 | 0
CB06.1 | D3/3 | 0.2403153 | 2020-07-10 | GXL4+CB03 | D4/5 | 2.44 | 0
CB06.1 | D4/5 | 0.1438159 | 2020-07-10 | 143.1 | D4/5 | 0.127 | 0
CB06.1 | D4/5 | 0.3347841 | 2020-07-10 | 148.1.4 | D3/3 | 4.886382 | 0
CB06.1 | WATT | 5.045697 | 2020-07-10 | 148.1.4 | D3/3 | 5.283648 | 0
CB06.2 | D3/1 | 15.23026 | 2020-07-14 | CB07.1 | D3/3 | 3.65 | 0
CB06.2 | D3/3 | 2.584772 | 2020-07-14 | CB07.1 | D3/3 | 3.4 | 0
CB06.2 | D3/3 | 2.84763 | 2020-07-14 | CB08.1 | D3/3 | 3.131313 | 0
CB06.2 | D4/5 | 1.215122 | 2020-07-14 | CB08.1 | D3/3 | 2.841197 | 0
CB06.2 | D4/5 | 1.125968 | 2020-07-15 | CB07.1 | WATT | 6.1 | 0
CB06.2 | WATT | 6.394468 | 2020-07-15 | CB08.1 | WATT | 6.192579 | 0
CB07.1 | D3/1 | 13.1 | 2020-07-15 | CB07.1 | D4/5 | 1.75 | 0
CB07.1 | D3/3 | 3.4 | 2020-07-15 | CB07.1 | D4/5 | 1.5 | 0
CB07.1 | D3/3 | 3.65 | 2020-07-15 | CB08.1 | D4/5 | 1.167453 | 0
CB07.1 | D4/5 | 1.212121 | 2020-07-15 | CB07.1 | D4/5 | 1.212121 | 0
CB07.1 | D4/5 | 1.5 | 2020-07-16 | CB07.1 | D3/1 | 13.1 | 100
CB07.1 | D4/5 | 1.75 | 2020-07-16 | CB08.1 | D3/1 | 12.18212 | 100
CB07.1 | WATT | 6.1 | 2020-07-28 | CB06.2 | WATT | 6.394468 | 0
CB08.1 | D3/1 | 12.18212 | 2020-07-28 | CB06.1 | D3/1 | 12.4964 | 100
CB08.1 | D3/3 | 2.841197 | 2020-07-28 | CB06.2 | D3/1 | 15.23026 | 100
CB08.1 | D3/3 | 3.131313 | 2020-07-28 | CB09.1 | D3/1 | 11.48888 | 100
CB08.1 | D4/5 | 1.167453 | 2020-07-28 | CB06.1 | D3/3 | 0 | 0
CB08.1 | WATT | 6.192579 | 2020-07-28 | CB06.1 | D3/3 | 0.2403153 | 0
CB09.1 | D3/1 | 11.48888 | 2020-07-28 | CB06.2 | D3/3 | 2.584772 | 0
CB09.1 | D3/3 | 3.082384 | 2020-07-28 | CB06.2 | D3/3 | 2.84763 | 0
CB09.1 | D3/3 | 3.642817 | 2020-07-28 | CB09.1 | D3/3 | 3.082384 | 0
CB09.1 | D4/5 | 1.307678 | 2020-07-28 | CB09.1 | D3/3 | 3.642817 | 0
CB09.1 | D4/5 | 1.634597 | 2020-07-24 | CB09.1 | WATT | 5.791145 | 0
CB09.1 | WATT | 5.791145 | 2020-07-29 | CB06.1 | WATT | 5.045697 | 0
Danafix 446 | D3/1 | 16.2 | 2020-07-30 | CB06.1 | D4/5 | 0.1438159 | 0
Danafix 446 | D3/3 | 2.84 | 2020-07-30 | CB06.1 | D4/5 | 0.3347841 | 0
Danafix 446 | D3/3 | 2.98 | 2020-07-30 | CB06.2 | D4/5 | 1.215122 | 0
Danafix 446 | D4/5 | 1.442308 | 2020-07-30 | CB06.2 | D4/5 | 1.125968 | 0
Danafix 446 | WATT | 6.730769 | 2020-07-30 | CB09.1 | D4/5 | 1.307678 | 0
Danafix 446 | WATT | 8.653846 | 2020-07-30 | CB09.1 | D4/5 | 1.634597 | 0
DPN47 | D3/1 | 13.5 | 2020-08-04 | 149.1 | D3/1 | 13.53488 | 100
DPN47 | D3/3 | 0.19 | 2020-08-04 | 149.1 | WATT | 5.395349 | 0
DPN47 | D3/3 | 0.29 | 2020-08-06 | 149.1 | D4/5 | 2.046512 | 0
DPN47 | D4/5 | 0.34 | 2020-08-06 | 149.1 | D4/5 | 2.465116 | 0
DPN47 | WATT | 5.1 | 2020-08-11 | 150.1 | D3/1 | 14.00943 | 100
GXL4+CB03 | D3/3 | 0.57 | 2020-08-11 | 150.1 | WATT | 4.065421 | 0
GXL4+CB03 | D4/5 | 0.68 | 2020-08-11 | 150.1 | D4/5 | 1.792453 | 0
GXL4+CB03 | D4/5 | 1.6 | 2020-08-11 | 150.1 | D4/5 | 1.926606 | 0
GXL4+CB03 | D4/5 | 2.44 | 2020-08-17 | 150.1 | D3/3 | 3.75 | 0
RAKOLL GXL4 | D3/3 | 2.4 | 2020-08-17 | 150.1 | D3/3 | 3.867925 | 0
RAKOLL GXL4 | D3/3 | 2.88 | 2020-08-17 | 148.1 | D3/1 | 13.4 | 100
RAKOLL GXL4 | D4/5 | 0.76 | 2020-08-17 | 148.1 | WATT | 5.088195 | 0
RAKOLL GXL4 | D4/5 | 1.515458 | 2020-08-21 | 148.1 | D3/3 | 1.686047 | 0
RAKOLL GXL4 | WATT | 6.57 | 2020-08-21 | 148.1 | D3/3 | 2.011494 | 0

## Pivot Table
Max of N/mm2
| D3/1 | D3/3 | D4/5 | WATT | Grand Total
140.1 | 14.75 | 2.76 |  | 3.8 | 14.75
142.1 | 12.7 | 1.65 |  | 3.2 | 12.7
143.1 | 14.5 | 0.64 | 0.127 | 6.3 | 14.5
148.1 | 13.4 | 2.011494 | 0.914338 | 5.088195 | 13.4
149.1 | 13.53488 |  | 2.465116 | 5.395349 | 13.53488
150.1 | 14.00943 | 3.867925 | 1.926606 | 4.065421 | 14.00943
315.6 |  |  | 0 |  | 0
3153.6 |  | 0.33 |  |  | 0.33
146.1.2 |  | 1.337047 | 1.114206 |  | 1.337047
148.1.2 |  | 1.782782 | 1.40746 | 5.489092 | 5.489092
148.1.3 | 13.6 | 3.760385 | 3.366856 | 7.389593 | 13.6
148.1.4 | 12.59336 | 5.283648 | 3.06 | 7.428889 | 12.59336
3050+MDI |  | 0.3488372 | 0 |  | 0.3488372
CB03 |  | 0.65 | 0.4437049 | 7.813336 | 7.813336
CB04 | 14.6 | 3.90876 | 3.695409 | 6.36 | 14.6
CB04.2 |  | 5.782823 | 3.695409 | 6.88 | 6.88
CB06.1 | 12.4964 | 0.2403153 | 0.3347841 | 5.045697 | 12.4964
CB06.2 | 15.23026 | 2.84763 | 1.215122 | 6.394468 | 15.23026
CB07.1 | 13.1 | 3.65 | 1.75 | 6.1 | 13.1
CB08.1 | 12.18212 | 3.131313 | 1.167453 | 6.192579 | 12.18212
CB09.1 | 11.48888 | 3.642817 | 1.634597 | 5.791145 | 11.48888
Danafix 446 | 16.2 | 2.98 | 1.442308 | 8.653846 | 16.2
DPN47 | 13.5 | 0.29 | 0.34 | 5.1 | 13.5
GXL4+CB03 |  | 0.57 | 2.44 |  | 2.44
RAKOLL GXL4 |  | 2.88 | 1.515458 | 6.57 | 6.57
Grand Total | 16.2 | 5.782823 | 3.695409 | 8.653846 | 16.2